## Sheet1
Prefix | diamCore / µm | Wavelength Range | OH content | Fiber Used | Core Material | Cladding Materrial | Coating Material | diamClad / µm | ΔdiamClad / µm | diamCoat / µm | ΔdiamCoat / µm | diamCore / µm | ΔdiamCore / µm | Core/Clad Concentricity / µm < | NA | ΔNA | Op λ min / nm | Op λ max / nm | Op λ2 min / nm | Op λ2 max / nm
M64L | 10 | 400 to 550 nm and 700 to 1000 nm | N/A | FG010LDA |  |  | Two-layer acrylate | 125 | 2 | 245 | 10 | 10 | 3 | 1 | 0.1 | 0.015 | 400 | 550 | 700 | 1000
M67L | 25 | 400 to 550 nm and 700 to 1400 nm | N/A | FG025LJA |  |  |  | 125 | 2 | 245 | 10 | 25 | 3 | 1 | 0.1 | 0.015 | 400 | 550 | 700 | 1400
M42L | 50 | 400 to 2400 nm (Low OH) | Low | FG050LGA |  |  |  | 125 | 1.5 | 250 | 10 | 50 | 1 | N/A | 0.22 | 0.02 | 400 | 2400 | 400 | 2400
M94L | 105 | 400 to 2100 nm | N/A | FG105LVA | SiO2 | Fluorine-doped SiO2 | Acrylate | 125 | 2 | 195 | 10 | 105 | 3 | N/A | 0.1 | 0.015 | 400 | 2100
M43L | 105 | 400 to 2400 nm (Low OH) | Low | FG105LCA | SiO2 | Fluorine-doped SiO2 | Acrylate | 125 | 1.5 | 250 | 10 | 105 | 2 | N/A | 0.22 | 0.02 | 400 | 2400
M122L | 200 | 400 to 2400 nm (Low OH) | Low | FG200LEA | SiO2 | Fluorine-doped SiO2 | Acrylate | 220 | 2 | 320 | 16 | 200 | 4 | N/A | 0.22 | 0.02 | 400 | 2400
M133L | 200 | 250 to 1200 nm (High OH) | High | FG200UCC | SiO2 | Fluorine-doped SiO2 | TECS Hard Fluoropolymer | 240 | 5 | 260 | 6 | 200 | 8 | N/A | 0.22 | 0.02 | 250 | 1200
M72L | 200 | 400 to 2200 nm (Low OH) | Low | FT200EMT | SiO2 | TECS Hard Cladding | Tefzel | 225 | 5 | 500 | 30 | 200 | 5 | N/A | 0.39 | N/A | 400 | 2200
M123L | 200 | 400 to 2200 nm (Low OH) | Low | FP200ERT | SiO2 | Hard Polymer |  | 225 | 5 | 500 | 30 | 200 | 5 | 5 | 0.5 | N/A | 400 | 2200
M69L | 300 | 400 to 2200 nm (Low OH) | Low | FT300EMT | SiO2 | TECS Hard Cladding | Tefzel | 325 | 10 | 650 | 30 | 300 | 6 | N/A | 0.39 | N/A | 400 | 2200
M74L | 400 | 400 to 2200 nm (Low OH) | Low | FT400EMT | SiO2 | TECS Hard Cladding | Tefzel | 425 | 10 | 750 | 30 | 400 | 8 | N/A | 0.39 | N/A | 400 | 2200
M124L | 400 | 400 to 2200 nm (Low OH) | Low | FP400ERT | SiO2 | Hard Polymer | N/A | 425 | 10 | 735 | 30 | 400 | 8 | 7 | 0.5 | N/A | 400 | 2200

## FG010LDA
λ / nm | Attenuation dB / km
400.8967 | 1745.181
402.3066 | 1044.475
402.6776 | 1335.584
404.1617 | 856.2234
405.2748 | 669.9194
406.6352 | 547.5705
406.7589 | 368.5223
407.1299 | 451.5749
407.5009 | 300.1537
407.872 | 240.337
408.614 | 194.9262
408.614 | 165.1794
408.614 | 139.4951
410.9886 | 115.8102
415.1441 | 94.83341
419.0028 | 78.12599
423.4552 | 65.36561
430.1337 | 55.19367
437.5542 | 46.36086
446.4589 | 38.63642
459.0738 | 32.58122
475.3991 | 33.14531
488.7561 | 27.43387
502.1131 | 22.91636
518.4383 | 21.93806
530.3112 | 28.0134
539.2159 | 32.50807
548.1206 | 38.48473
551.8308 | 46.14858
558.5094 | 55.19367
565.9299 | 65.83008
574.0925 | 79.88704
582.2551 | 96.0347
589.6757 | 115.0836
597.0963 | 138.7816
607.485 | 162.1748
618.6159 | 196.1348
631.2308 | 228.1108
643.8458 | 214.4262
651.2664 | 178.5824
656.4607 | 147.8552
660.7011 | 123.5554
665.3654 | 101.0204
669.8178 | 84.07854
673.6764 | 70.66024
679.3161 | 58.04388
684.6589 | 48.28415
692.0794 | 38.92116
700.2421 | 32.1568
712.857 | 26.78301
727.6981 | 27.74048
738.829 | 33.31564
747.7336 | 40.6103
756.6383 | 48.92144
766.285 | 57.99172
778.9 | 68.84935
794.4832 | 76.36735
810.8084 | 75.93164
827.1336 | 73.79013
843.4589 | 71.04537
859.7841 | 69.63677
876.1093 | 66.426
892.4346 | 60.39856
908.7598 | 63.40861
921.3747 | 76.50401
930.2794 | 91.91963
939.1841 | 109.1458
948.8308 | 128.9465
959.2196 | 153.3127
970.3504 | 181.4145
984.4495 | 214.1963
1000.775 | 244.848
1017.1 | 264.5105
1033.425 | 278.0903
1046.04 | 307.5238
1054.203 | 381.1026
1059.249 | 459.5793
1060.139 | 573.2856
1063.85 | 736.4401
1064.592 | 960.6108
1066.076 | 1389.168
1066.076 | 1193.158
1066.372 | 1735.401

## FG025LJA
λ / nm | Attenuation dB / km
404.7321 | 335.7027
411.7302 | 297.3208
418.1452 | 260.4748
423.3938 | 231.7674
428.0592 | 204.9025
432.3358 | 178.9016
435.6405 | 159.1561
439.1396 | 140.8336
442.6386 | 121.8698
445.5545 | 106.3103
447.8872 | 93.48544
448.937 | 82.42821
451.8029 | 70.19186
454.3022 | 60.67522
457.3347 | 52.95699
462.0779 | 45.47215
471.7975 | 40.04441
483.4611 | 35.58519
496.291 | 33.76208
509.1209 | 33.84439
521.9508 | 35.55055
534.7807 | 39.11081
546.4443 | 43.94045
555.7751 | 49.55382
563.9396 | 55.5385
571.5209 | 62.38901
578.5191 | 69.94166
585.5172 | 79.32389
592.5153 | 89.80421
599.5135 | 101.3973
607.0948 | 113.8462
616.4256 | 127.8889
628.0892 | 140.8336
640.3359 | 137.4794
649.0836 | 120.5711
654.3322 | 106.4527
658.881 | 93.13557
662.0801 | 82.30215
666.9677 | 71.20168
671.7442 | 61.67699
677.0761 | 53.90553
684.6574 | 47.81547
694.5714 | 42.69368
707.4014 | 38.84508
720.2313 | 37.14323
733.0612 | 37.39732
745.8911 | 37.54329
758.721 | 36.72955
771.5509 | 36.74744
784.3808 | 38.48734
797.2107 | 40.42757
810.0407 | 41.99264
822.8706 | 43.98089
835.7005 | 45.59463
848.5304 | 46.71838
861.3603 | 47.35974
874.1902 | 46.92358
887.0201 | 46.33323
899.85 | 46.22056
912.68 | 46.04085
925.5099 | 47.89314
938.3398 | 50.92372
951.1697 | 53.30886
963.9996 | 56.70974
976.8295 | 58.33425
989.6594 | 57.85333
1002.489 | 59.16387
1015.319 | 61.42437
1028.149 | 63.46145
1040.979 | 64.20747
1053.809 | 67.0187
1066.639 | 68.87141
1079.469 | 68.73739
1092.299 | 70.94787
1105.129 | 73.05136
1117.959 | 72.98025
1130.788 | 74.37948
1143.618 | 75.25385
1156.448 | 73.94611
1169.278 | 73.65861
1182.108 | 73.3365
1194.938 | 73.87413
1207.768 | 74.23474
1220.598 | 73.98213
1233.428 | 74.99777
1246.258 | 75.5108
1259.088 | 73.83817
1271.917 | 75.47404
1284.747 | 79.12457
1297.577 | 82.58892
1310.407 | 86.66795
1323.237 | 89.80421
1336.067 | 92.0624
1348.897 | 93.19001
1361.727 | 92.55686
1374.557 | 93.96466
1387.387 | 97.31757
1397.884 | 98.96975

## FG050LGA - Low OH
λ / nm | Attenuation dB / km
205.6485 | 825.9037
221.4642 | 584.9923
237.2799 | 397.9723
255.355 | 290.479
275.6896 | 209.6106
298.2835 | 155.4543
323.1367 | 117.2132
347.99 | 90.44473
372.8433 | 69.25413
397.6966 | 53.57562
427.0687 | 37.88535
451.9219 | 29.95494
476.7752 | 24.14497
501.6285 | 20.07068
526.4818 | 16.85609
551.3351 | 13.32766
576.1884 | 10.77028
601.6065 | 11.43384
625.895 | 7.207141
650.7482 | 6.091786
670.5179 | 6.706245
686.8985 | 9.126899
705.4255 | 11.77513
712.1283 | 18.32653
716.2705 | 26.2187
728.9231 | 36.68905
727.8185 | 53.62913
742.8184 | 30.00304
746.9982 | 21.45589
754.3574 | 14.24749
761.4583 | 9.328222
768.2365 | 6.447076
775.0147 | 4.648584
788.571 | 3.341066
808.9055 | 3.405178
824.7212 | 5.400443
845.8089 | 6.959437
860.5487 | 10.42254
865.0137 | 16.06403
869.5863 | 25.16186
877.9424 | 42.51818
887.231 | 52.46421
908.3187 | 47.78369
917.3562 | 72.37791
918.9701 | 121.8143
921.875 | 259.7108
918.4859 | 188.6988
925.2641 | 388.1299
933.423 | 593.3541
943.8527 | 697.8335
954.6362 | 442.5346
958.4771 | 318.1469
962.1674 | 229.9363
966.6862 | 161.5566
971.205 | 112.1843
976.1004 | 75.07265
980.6191 | 51.08043
985.1379 | 37.10578
990.1086 | 25.77826
995.3052 | 19.16443
1000.954 | 13.49693
1007.732 | 9.416433
1017.522 | 6.741843
1039.363 | 5.427244
1061.957 | 6.647331
1078.903 | 9.08988
1092.835 | 12.63637
1103.756 | 17.14794
1111.987 | 23.87643
1121.266 | 34.36997
1130.115 | 54.30637
1145.555 | 68.45878
1170.408 | 54.89814
1187.981 | 69.25413
1199.78 | 116.7628
1210.23 | 173.9859
1215.972 | 252.6288
1220.491 | 364.6675
1224.633 | 617.7312
1228.399 | 1014.886
1241.503 | 1510.484
1240.449 | 1911.194
1255.7 | 1125.591
1260.783 | 798.3348
1274.34 | 582.317
1295.804 | 591.0703
1305.971 | 807.7826
1312.749 | 1125.591
1319.528 | 1602.003
1326.629 | 2245.83
1335.343 | 3240.529
1346.64 | 4395.946
1352.515 | 6373.442
1359.551 | 9013.086
1364.715 | 14289.5
1371.494 | 21418.13
1385.954 | 28285.8
1400.543 | 18257.41
1407.644 | 12495.96
1414.422 | 8738.623
1421.2 | 6241.85
1427.978 | 4490.031
1434.756 | 3237.481
1442.664 | 2296.211
1451.702 | 1587.93
1460.739 | 1103.951
1470.261 | 788.4673
1480.59 | 567.5598
1493.501 | 397.6514
1504.798 | 285.7786
1517.224 | 208.7902
1531.91 | 151.1541
1551.115 | 109.4209
1574.839 | 83.95653
1592.914 | 72.65945

## FG050LGA - High OH
λ / nm | Attenuation dB / km
285.6685 | 997.1335
301.1884 | 1384.077
309.2576 | 2259.46
316.3586 | 3361.688
331.1315 | 4512.027
344.375 | 2927.322
348.4419 | 1960.384
352.1322 | 1351.285
357.0276 | 898.9123
366.8183 | 608.1167
377.111 | 416.6812
386.3996 | 299.0909
394.4689 | 220.8459
403.3451 | 150.8115
416.9014 | 110.0924
430.4577 | 81.8464
444.0141 | 59.99439
454.8592 | 43.27857
476.7752 | 29.73363
492.591 | 24.15736
524.2224 | 15.2308
543.4272 | 12.9677
578.4478 | 12.07576
614.598 | 14.84482
639.4513 | 15.38799
658.6561 | 12.3135
669.9531 | 9.940078
688.0282 | 5.962607
711.7518 | 4.224149
737.5465 | 3.302483
760.5169 | 2.854196
786.3116 | 2.471143
811.1649 | 2.230008
836.0182 | 2.046262
860.8715 | 1.894601
885.7248 | 1.698789
910.5781 | 1.47701
935.4313 | 1.374579
960.5357 | 1.531054
985.1379 | 1.295775
1009.991 | 1.151462
1034.844 | 1.138238
1059.698 | 1.128057
1084.551 | 1.125165
1109.404 | 1.123722
1134.258 | 1.063386
1159.111 | 1.001137
1183.964 | 0.9845722
1208.817 | 0.9934576
1233.671 | 0.9947335
1256.265 | 1.072371
1278.859 | 1.430371
1303.712 | 1.299105
1328.565 | 1.075741
1353.418 | 1.287486
1374.883 | 1.791437
1391.828 | 2.540689
1398.606 | 3.521585
1402.372 | 5.056536
1415.024 | 8.061985
1429.673 | 6.69442
1435.725 | 4.755423
1442.664 | 3.44005
1449.442 | 2.4627
1461.224 | 1.839491
1478.815 | 1.355526
1500.279 | 1.027168
1525.132 | 0.8715561
1549.985 | 0.779475
1574.839 | 0.7291515
1599.692 | 0.7244874
1624.545 | 0.7395186
1649.398 | 0.7597214
1674.252 | 0.7946266
1699.105 | 0.8407915
1723.958 | 0.9162914
1748.812 | 1.084057
1773.665 | 1.27761
1798.518 | 1.570863
1823.371 | 1.924006
1848.225 | 2.411612
1860.877 | 3.318842
1871.948 | 3.17523
1890.023 | 4.291178
1911.314 | 5.268857
1935.211 | 7.234945
1958.935 | 9.844856
1983.788 | 13.09033
2006.382 | 17.69098
2028.976 | 23.80648
2053.829 | 31.69522
2078.683 | 42.36083
2103.912 | 54.75545
2128.389 | 71.97264
2153.242 | 90.67719
2178.096 | 114.9782
2202.949 | 146.1665
2224.413 | 190.0355
2242.488 | 261.0894
2260.187 | 359.2171
2282.028 | 508.5383
2305.49 | 638.1881
2329.475 | 853.6157
2345.29 | 952.4157

## FG105LVA
λ / nm | Attenuation dB / km
407.1206 | 242.3546
414.4933 | 182.3793
423.1893 | 143.8556
426.9701 | 115.4782
429.1756 | 90.51224
431.6962 | 74.80014
435.0044 | 60.36604
448.0799 | 51.69096
467.6144 | 49.04473
478.9569 | 25.27452
487.8419 | 43.65158
503.3435 | 38.01894
518.6559 | 34.0092
539.4507 | 30.36495
560.2454 | 30.38821
580.0949 | 35.40172
597.1088 | 43.24288
613.1774 | 52.27484
632.0817 | 60.16988
649.0956 | 53.441
653.8216 | 45.85758
661.3833 | 37.63655
667.1897 | 30.87074
674.4813 | 25.00827
681.2329 | 20.55689
691.6302 | 17.06849
711.4797 | 14.31413
732.2744 | 13.38125
753.0692 | 12.63433
773.8639 | 12.13178
794.6586 | 11.74778
815.4533 | 11.43707
836.2481 | 11.05811
857.0428 | 10.7904
877.8375 | 11.05811
898.6322 | 11.97486
919.4269 | 12.24379
940.2217 | 12.59568
947.7204 | 13.80384
957.2355 | 12.14772
974.2494 | 10.63453
995.0441 | 11.12606
1015.839 | 12.79989
1036.634 | 12.74121
1057.428 | 11.37592
1078.223 | 10.29003
1099.018 | 9.880737
1117.922 | 10.89929
1129.055 | 13.3915
1135.251 | 16.27741
1145.333 | 19.72977
1156.001 | 23.23818
1166.128 | 28.78368
1182.197 | 34.64007
1200.156 | 34.14948
1216.224 | 28.13112
1235.129 | 24.22463
1255.923 | 22.13151
1276.718 | 19.2374
1297.513 | 16.48019
1318.308 | 17.28157
1334.376 | 20.2774
1342.673 | 25.49788
1351.285 | 31.92016
1358.243 | 38.43566
1366.378 | 47.12975
1372.614 | 60.59531
1375.651 | 85.52908
1388.253 | 103.1634
1403.917 | 84.63035
1409.284 | 71.14332
1423.226 | 58.98366
1441.185 | 48.85551
1462.138 | 48.11905
1470.487 | 59.14952
1486.556 | 65.30805
1507.35 | 62.13669
1526.255 | 53.56262
1545.159 | 43.55363
1565.954 | 40.55955
1586.748 | 39.33592
1607.543 | 35.63565
1628.338 | 35.88212
1646.297 | 39.34238
1658.585 | 49.04965
1665.336 | 59.55427
1677.489 | 74.21812
1698.284 | 80.12525
1719.079 | 76.42434
1727.113 | 63.36206
1741.449 | 51.18543
1762.558 | 46.87631
1783.353 | 45.70649
1804.148 | 44.15817
1824.943 | 40.40454
1845.737 | 39.91247
1866.532 | 40.00428
1886.697 | 42.26844
1908.121 | 47.56338
1928.916 | 53.80472
1949.711 | 58.04265
1970.506 | 60.16988
1991.3 | 65.7094
2012.095 | 69.80756
2029.109 | 80.94465
2046.123 | 98.75694
2066.917 | 111.2038
2087.712 | 118.7744
2100 | 121.7211

## FG105LCA - High OH
λ / nm | Attenuation dB / km
206.6882 | 825.923
222.5202 | 585.6176
240.6139 | 379.5628
259.8384 | 271.8697
280.1939 | 198.8407
303.9418 | 147.8821
328.8207 | 112.7474
353.6995 | 86.73358
378.5784 | 66.55132
401.1955 | 52.90547
428.336 | 38.2417
453.2149 | 30.25823
478.0937 | 24.40536
502.9725 | 20.24662
527.8514 | 17.05644
552.7302 | 13.49568
577.609 | 10.91309
603.0533 | 11.62419
627.3667 | 7.330341
652.2456 | 6.183234
671.6317 | 6.677859
686.1712 | 9.134929
704.8304 | 10.80887
711.427 | 15.62176
715.1212 | 21.63406
722.6414 | 32.86142
729.8223 | 51.7759
743.1664 | 31.99426
747.2375 | 23.40827
754.0226 | 16.03012
760.8078 | 10.73307
767.5929 | 7.408923
774.378 | 5.223426
784.1788 | 3.71152
806.042 | 3.338301
826.3974 | 5.483514
847.5067 | 7.077643
862.2617 | 10.58305
866.7313 | 16.33379
871.3086 | 25.53252
879.6733 | 42.76912
888.9715 | 52.90547
910.0808 | 48.39345
919.1276 | 72.72335
920.2585 | 189.5492
920.7431 | 121.3976
923.6511 | 257.8921
927.0436 | 383.5908
935.525 | 581.0238
945.2243 | 681.5705
958.3306 | 377.7862
962.5525 | 267.9756
966.2466 | 194.9609
970.7701 | 134.8955
975.2935 | 93.77459
979.8169 | 64.27766
984.3403 | 44.16251
988.8638 | 31.2085
994.895 | 22.47204
999.6446 | 16.14333
1007.011 | 10.95106
1016.13 | 7.385785
1036.737 | 5.560224
1059.354 | 6.326399
1077.447 | 8.551588
1091.018 | 11.8111
1103.457 | 16.00194
1112.504 | 22.51161
1120.743 | 32.43472
1131.163 | 50.27382
1147.561 | 69.24421
1172.439 | 55.2108
1189.685 | 67.6027
1198.449 | 104.7666
1208.627 | 153.4726
1215.789 | 213.6389
1219.935 | 295.7226
1223.328 | 383.1412
1226.721 | 620.4689
1231.244 | 1057.667
1242.553 | 1906.386
1244.168 | 1528.106
1257.819 | 1124.561
1262.908 | 798.4356
1276.478 | 579.2299
1298.341 | 586.2722
1308.142 | 804.0744
1314.927 | 1124.561
1321.712 | 1598.827
1328.821 | 2243.592
1339.052 | 3285.261
1348.853 | 4363.585
1354.507 | 6079.002
1360.539 | 8278.905
1363.554 | 11310.24
1369.208 | 16308.09
1381.422 | 24841.27
1388.998 | 30188.06
1400.872 | 19628.51
1407.658 | 13968.92
1414.443 | 9802.249
1421.228 | 6846.222
1428.013 | 4987.862
1434.798 | 3600.001
1441.906 | 2567.151
1451.384 | 1776.835
1459.677 | 1255.643
1469.572 | 885.2514
1480.032 | 618.2895
1492.472 | 445.7288
1502.649 | 324.5103
1515.089 | 233.5577
1528.659 | 170.9603
1544.491 | 126.0238
1565.977 | 94.61829
1589.725 | 76.35531

## FG105LCA - Low OH
λ / nm | Attenuation dB / km
287.4139 | 965.8697
302.9725 | 1387.515
308.4653 | 2127.601
315.2504 | 3005.079
333.9095 | 4912.383
345.7835 | 2853.925
349.553 | 1918.349
353.6995 | 1337.118
357.846 | 940.9253
365.9774 | 667.3832
374.0549 | 481.6048
383.1018 | 351.4943
392.1486 | 258.3463
400.2262 | 183.5482
409.9596 | 129.1665
426.0743 | 93.21063
438.5137 | 70.76694
441.2601 | 49.12877
458.8691 | 43.64755
474.7011 | 31.50272
492.7948 | 24.53844
525.5897 | 15.53539
547.0759 | 12.93354
578.7399 | 12.16114
613.7964 | 14.89306
638.6753 | 15.67516
659.0307 | 12.73356
671.4701 | 9.968548
688.433 | 6.179718
711.0501 | 4.565769
736.7988 | 3.774377
751.7609 | 4.179944
756.2843 | 2.981706
781.1632 | 2.610187
806.042 | 2.305517
830.9208 | 2.126959
855.7997 | 1.969776
880.6785 | 1.796413
905.5574 | 1.558559
930.4362 | 1.408713
955.315 | 1.580651
980.1939 | 1.41957
1005.073 | 1.191312
1029.952 | 1.161212
1054.83 | 1.161212
1079.709 | 1.161212
1104.588 | 1.156763
1129.467 | 1.104686
1154.346 | 1.032254
1179.225 | 1.001036
1204.103 | 1.006173
1228.982 | 1.010043
1253.861 | 1.057658
1278.74 | 1.443381
1303.619 | 1.350468
1328.498 | 1.101863
1353.376 | 1.274905
1374.863 | 1.749625
1391.26 | 2.376276
1400.549 | 3.460072
1408.274 | 5.014938
1417.835 | 8.314215
1431.971 | 6.769111
1440.528 | 4.299666
1449.338 | 2.893117
1457.415 | 4.179944
1458.546 | 2.067919
1476.64 | 1.488156
1498.126 | 1.100454
1523.005 | 0.9106003
1547.884 | 0.8105108
1572.763 | 0.7477381
1597.641 | 0.740123
1622.52 | 0.7477381
1647.399 | 0.7710568
1672.278 | 0.8043121
1697.157 | 0.8487194
1722.036 | 0.9152729
1746.914 | 1.067173
1771.793 | 1.261921
1796.672 | 1.51918
1821.551 | 1.876291
1846.43 | 2.34719
1870.178 | 3.01547
1890.533 | 4.209464
1936.898 | 7.246409
1961.777 | 9.93989
1986.656 | 13.29004
2009.273 | 18.01095
2031.89 | 24.03349
2055.01 | 31.3798
2081.648 | 42.85433
2108.304 | 54.03432
2131.405 | 72.41576
2156.284 | 91.17163
2181.163 | 115.9663
2206.042 | 146.7511
2228.659 | 193.7451
2247.884 | 273.3085
2265.977 | 375.7974
2285.202 | 509.2979
2308.196 | 657.174
2332.698 | 854.6431
2349.661 | 953.1439

## FG200LEA - High OH
λ / nm | Attenuation dB / km
208.4407 | 807.7081
224.2669 | 576.8069
242.3541 | 372.6082
261.5717 | 266.5325
281.9197 | 194.682
305.6591 | 145.1444
330.5289 | 110.6839
355.3987 | 85.2811
380.2686 | 64.94957
401.7471 | 51.98536
427.7473 | 38.06341
452.6172 | 30.05569
477.487 | 24.19658
502.3568 | 20.11847
527.2266 | 16.87951
552.0965 | 13.46677
576.9663 | 10.6749
602.4013 | 11.47382
623.3146 | 7.538677
644.7931 | 6.215737
668.4297 | 6.370054
682.0978 | 9.002664
707.2503 | 12.12994
712.9967 | 17.13562
717.5185 | 24.14978
727.1901 | 34.85005
731.7347 | 50.17252
746.2103 | 25.95278
753.316 | 16.69534
760.0987 | 11.13941
766.8813 | 7.66459
773.664 | 5.349112
782.425 | 3.759738
803.0556 | 3.160555
819.3341 | 4.186144
836.969 | 6.151885
855.433 | 7.755812
862.9693 | 10.90468
867.4911 | 17.17621
872.4974 | 28.26053
883.2146 | 48.64214
892.9261 | 51.61763
911.5785 | 51.37392
918.3612 | 69.54815
920.6221 | 102.5238
922.1294 | 198.8726
922.1294 | 141.7135
925.1439 | 327.543
929.6657 | 519.1277
944.1354 | 692.4162
958.4921 | 388.5563
963.2022 | 253.7616
967.724 | 176.6815
972.2458 | 123.3059
976.7676 | 83.64587
981.2894 | 57.96346
985.8112 | 40.16651
990.333 | 28.50038
996.362 | 20.65791
1001.11 | 14.75538
1008.474 | 10.04472
1017.558 | 7.059551
1038.189 | 5.393018
1060.797 | 6.233591
1077.754 | 8.385727
1092.073 | 11.59665
1101.87 | 15.22354
1111.668 | 21.14006
1118.676 | 28.9216
1125.459 | 38.6376
1132.769 | 55.72195
1148.972 | 68.39091
1173.842 | 54.77513
1191.081 | 71.42446
1199.842 | 109.9364
1209.765 | 157.9602
1217.176 | 230.8441
1221.644 | 330.2112
1226.125 | 567.8301
1230.364 | 942.3243
1243.108 | 1453.402
1243.93 | 1779.121
1259.433 | 1019.892
1269.553 | 674.3063
1292.351 | 573.4047
1308.648 | 805.2544
1316.278 | 1206.886
1323.061 | 1700.903
1330.167 | 2385.82
1340.395 | 3483.905
1350.192 | 4716.385
1356.975 | 6799.035
1361.044 | 9036.814
1366.018 | 13486.48
1372.801 | 20599.33
1387.355 | 29160.4
1401.627 | 21318.39
1406.714 | 15617.61
1413.497 | 10951.23
1420.28 | 7697.305
1427.062 | 5513.61
1433.845 | 3949.42
1440.628 | 2896.726
1448.541 | 2059.04
1457.584 | 1418.421
1466.466 | 1019.892
1476.519 | 717.5196
1490.367 | 470.9162
1503.933 | 320.4461
1516.367 | 229.2111
1529.933 | 168.5146
1546.89 | 123.1115
1569.498 | 91.91043
1592.107 | 75.37488

## FG200LEA - Low OH
λ / nm | Attenuation dB / km
286.2531 | 986.9917
302.5504 | 1420.941
310.1809 | 2335.547
316.9636 | 3386.368
332.4668 | 4542.691
345.2247 | 3601.255
346.8073 | 2546.84
350.5001 | 1791.796
355.0219 | 1201.188
361.2125 | 815.941
370.0945 | 566.6604
380.0174 | 400.6525
389.3121 | 287.6689
397.2253 | 216.0447
404.1694 | 154.6491
417.2907 | 111.7064
433.3996 | 79.77943
448.0954 | 56.47417
460.5303 | 40.60611
483.1392 | 27.48048
498.9655 | 22.57482
523.9968 | 15.85379
581.4881 | 12.09554
615.4015 | 14.68319
640.2713 | 15.36171
659.4889 | 12.44982
670.7934 | 9.803192
688.8805 | 5.989696
712.6199 | 4.254048
739.2482 | 3.421142
762.3596 | 2.806678
787.2294 | 2.435184
812.0992 | 2.18497
836.969 | 2.019537
861.8389 | 1.871454
886.7087 | 1.681332
911.5785 | 1.460674
936.4483 | 1.348339
961.3182 | 1.534102
986.188 | 1.283802
1011.058 | 1.132725
1035.928 | 1.116756
1060.797 | 1.116756
1085.667 | 1.116756
1110.537 | 1.105284
1135.407 | 1.045611
1160.277 | 0.9802629
1185.147 | 0.9577511
1210.016 | 0.9689416
1234.886 | 0.9701931
1259.139 | 1.052381
1282.365 | 1.410647
1307.235 | 1.265703
1332.105 | 1.052381
1355.844 | 1.263581
1377.825 | 1.747963
1392.18 | 2.331918
1399.931 | 3.20244
1410.192 | 4.314014
1415.193 | 7.344981
1422.917 | 8.72994
1432.714 | 6.049521
1436.859 | 4.140545
1450.519 | 2.643863
1461.541 | 1.881748
1481.324 | 1.332575
1503.933 | 0.9968499
1528.802 | 0.8505148
1553.672 | 0.7670748
1578.542 | 0.7126663
1603.412 | 0.7089964
1628.282 | 0.7200632
1653.152 | 0.7446377
1678.021 | 0.7790482
1702.891 | 0.8267034
1727.761 | 0.9060432
1752.631 | 1.079901
1777.501 | 1.272255
1802.371 | 1.550025
1827.24 | 1.920393
1852.11 | 2.419519
1874.719 | 3.16827
1898.27 | 4.523638
1947.068 | 8.172024
1971.938 | 11.06775
1995.677 | 14.81836
2019.416 | 20.5648
2044.286 | 27.67269
2068.402 | 37.48781
2094.026 | 49.4652
2143.765 | 81.83048
2168.635 | 103.4989
2193.505 | 131.7525
2218.375 | 170.5569
2238.723 | 235.813
2255.68 | 321.6997
2274.897 | 448.1376
2297.506 | 613.6729
2322.376 | 803.6969
2343.854 | 948.0756

## FT200EMT - High OH
λ / nm | Attenuation dB / km
217.3716 | 105.2919
245.1421 | 92.41082
272.9126 | 81.18458
294.3716 | 62.80033
306.153 | 49.43823
317.8503 | 36.73179
339.8142 | 27.95189
365.0601 | 22.92691
391.5683 | 17.87498
419.3388 | 15.65768
443.3224 | 15.38749
466.0437 | 11.68753
492.5519 | 9.725599
520.3224 | 8.866217
547.6721 | 10.14644
572.3921 | 11.00998
581.3333 | 14.19327
585.9617 | 20.22081
594.224 | 30.5539
598.0798 | 49.43571
602.9126 | 36.49646
614.2372 | 25.62881
620.224 | 20.12435
628.8798 | 15.05461
637.7158 | 11.66251
648.796 | 8.896007
671.7978 | 6.836234
697.8011 | 6.936827
719.765 | 9.164692
739.9617 | 9.752155
750.0601 | 12.32618
759.7377 | 16.63757
765.2077 | 21.13435
767.7322 | 27.09691
778.0831 | 43.62113
771.9399 | 32.90634
783.6011 | 58.20409
781.6175 | 75.34409
810.8445 | 48.6168
825.7978 | 67.82868
830.847 | 88.6038
836.3169 | 116.2688
838.4208 | 155.6531
840.1038 | 189.565
846.3552 | 282.3707
842.2077 | 218.357
848.5191 | 386.0679
856.5978 | 560.4799
860.6966 | 796.6388
859.8798 | 1088.92
876.7104 | 496.7585
880.918 | 365.1508
885.9672 | 269.5629
891.0164 | 200.0664
896.0656 | 151.9735
901.1148 | 117.5209
906.1639 | 91.69368
912.4754 | 67.44916
920.4699 | 48.91147
923.8361 | 37.10419
931.8306 | 28.41226
944.8743 | 21.63061
955.3934 | 17.67878
972.224 | 13.70589
994.9454 | 10.90992
1022.716 | 10.37121
1046.699 | 13.20912
1059.322 | 16.78676
1068.519 | 22.22904
1075.732 | 31.37174
1081.202 | 43.96253
1086.251 | 58.05583
1102.661 | 85.37383
1130.011 | 97.15412
1150.208 | 124.4305
1167.88 | 158.556
1188.077 | 200.9613
1201.962 | 264.0848
1207.432 | 365.8033
1212.06 | 533.7457
1217.39 | 883.1201
1214.585 | 679.6722
1219.634 | 1262.398
1232.702 | 1780.121
1233.519 | 2138.377
1251.191 | 1200.735
1247.404 | 1601.308
1260.027 | 866.4614
1271.248 | 666.058
1297.119 | 589.3721
1314.622 | 767.7471
1324.224 | 1088.92
1330.716 | 1420.268
1336.607 | 1824.218
1340.814 | 2359.85
1348.388 | 3066.959
1357.224 | 3948.41
1366.06 | 5020.06
1373.995 | 6524.945
1383.311 | 14094.97
1381.208 | 10701.97
1380.366 | 8394.874
1386.257 | 19262.57
1388.781 | 25990.85
1398.564 | 34646.1
1400.458 | 48130.3
1417.273 | 28657.88
1421.601 | 22093.39
1426.23 | 17392.55
1433.142 | 13415.38
1441.798 | 9823.05
1449.372 | 7369.067
1456.945 | 5688.326
1464.519 | 4390.93
1472.093 | 3341.378
1480.749 | 2542.049
1487.24 | 2000.97
1494.814 | 1589.914
1503.47 | 1217.62
1511.224 | 943.9886
1517.536 | 761.3998
1526.372 | 600.0919
1536.47 | 454.2142
1547.831 | 361.2602
1564.24 | 282.3707
1585.699 | 218.357
1613.47 | 178.3193
1641.24 | 156.1997
1666.486 | 166.2626
1691.732 | 203.7695
1715.716 | 232.8521
1728.339 | 305.5833
1736.754 | 412.6528
1752.322 | 562.4848
1770.415 | 729.9853
1790.191 | 942.7637
1817.962 | 1001.439
1845.732 | 984.9962
1873.503 | 912.9485
1901.273 | 986.9165
1925.257 | 1144.228
1949.24 | 1386.379
1974.486 | 1671.413
1999.732 | 2086.945
2027.503 | 2565.497
2055.273 | 2836.174
2083.044 | 2730.479
2110.814 | 2590.602
2138.585 | 2633.847
2166.355 | 3181.546
2191.601 | 3649.026
2210.355 | 4666.913
2221.896 | 6189.921
2230.732 | 7795.366

## FT200EMT - Low OH
λ / nm | Attenuation dB / km
193.1355 | 445.3413
219.4372 | 142.9532
236.306 | 107.3889
260.2896 | 78.77036
284.2732 | 62.27001
324.6667 | 43.08834
350.5016 | 35.70927
366.8273 | 32.71888
386.5191 | 27.33012
414.2896 | 23.52398
440.7978 | 18.96714
467.306 | 15.4006
495.0765 | 13.4378
522.847 | 11.73657
554.8251 | 9.913658
578.388 | 9.4272
606.1585 | 8.900821
633.929 | 8.059193
660.1847 | 7.349921
685.6831 | 7.172969
719.765 | 6.763395
747.5355 | 6.645873
775.306 | 7.934594
796.765 | 10.25571
818.224 | 11.61152
845.9945 | 8.788849
873.765 | 8.051348
901.5355 | 7.865356
929.306 | 9.538012
957.0765 | 10.36112
984.847 | 8.944266
1012.617 | 7.10778
1040.388 | 6.856235
1058.06 | 8.663509
1073.208 | 11.66251
1081.202 | 15.29846
1085.831 | 20.37846
1093.765 | 26.66908
1110.796 | 34.66526
1128.538 | 43.31974
1153.995 | 69.74242
1174.191 | 61.42531
1183.027 | 48.08889
1205.208 | 28.70177
1221.597 | 23.97626
1242.355 | 20.27892
1265.077 | 16.04356
1292.847 | 13.62225
1315.568 | 14.41581
1333.24 | 18.47159
1343.699 | 23.56001
1349.903 | 29.96749
1358.644 | 43.64336
1369.847 | 62.94063
1378.683 | 80.63305
1386.257 | 105.3945
1398.375 | 148.646
1412.765 | 160.9087
1436.749 | 123.7658
1461.995 | 100.0928
1489.765 | 83.26637
1515.011 | 67.36892
1537.732 | 53.47847
1562.978 | 42.87487
1590.749 | 41.5513
1618.519 | 40.4415
1646.29 | 41.1807
1676.585 | 65.98582
1688.667 | 113.2541
1703.333 | 77.9636
1718.24 | 91.93956
1727.077 | 121.3589
1734.65 | 161.7728
1742.585 | 218.357
1757.372 | 292.6355
1772.519 | 364.1743
1792.716 | 521.511
1806 | 688.3952
1820.667 | 536.6977
1835.333 | 732.5965
1850.552 | 438.9403
1873.292 | 354.5511
1898.749 | 286.8049
1926.519 | 263.2503
1954.29 | 254.4289
1982.06 | 242.5734
2009.831 | 245.1858
2038.443 | 291.5924
2065.582 | 353.7607
2093.142 | 326.1466
2120.913 | 283.4728
2148.683 | 282.6458
2176.454 | 315.2175
2203.383 | 375.4127
2231.995 | 459.945
2260.847 | 516.0261
2282.486 | 718.4662
2310.257 | 760.2144
2338.027 | 725.497
2365.798 | 727.6196
2391.296 | 805.8782